## Sheet1
SI | AL | FE | MG | CA | TI | origin
55.8 | 14 | 10.2 | 4.9 | 5 | 0.88 | Attic
51.2 | 12.5 | 10.1 | 4.4 | 4.8 | 0.86 | Attic
57.1 | 14 | 8.3 | 6.4 | 11.2 | 0.75 | Attic
53.8 | 13.1 | 9.3 | 4.9 | 6.6 | 0.81 | Attic
59.4 | 14.8 | 9.8 | 5.5 | 5.4 | 0.89 | Attic
56.2 | 14 | 9.9 | 4.9 | 5.4 | 0.89 | Attic
54.3 | 13.7 | 10.3 | 6.3 | 5.1 | 0.89 | Attic
52.9 | 13.4 | 9.9 | 7.5 | 8.5 | 0.89 | Attic
58.5 | 17 | 9.3 | 2.9 | 5.2 | 0.9 | Attic
56.7 | 14.7 | 9.8 | 4.6 | 4.6 | 0.87 | Attic
57.9 | 14.7 | 10.4 | 5.3 | 4.4 | 0.88 | Attic
69.9 | 13.1 | 9.8 | 4.4 | 4.4 | 0.89 | Attic
55 | 13.1 | 10 | 4.4 | 3.9 | 0.89 | Attic
50.9 | 15.7 | 9.5 | 2.5 | 5.8 | 0.86 | Eritrean
50.8 | 15.5 | 9.5 | 2.3 | 4.9 | 0.85 | Eritrean
51.5 | 17.2 | 9.3 | 5.5 | 8.7 | 0.78 | Eritrean
53.2 | 14.3 | 7.4 | 2.4 | 7 | 0.76 | Eritrean
58.8 | 17.7 | 8.1 | 2.5 | 5.7 | 0.86 | Eritrean
53.9 | 16.5 | 9.5 | 2.5 | 4.7 | 0.85 | Eritrean
63.1 | 17.6 | 9.3 | 2.7 | 4.2 | 0.87 | Eritrean
54.5 | 17.3 | 9.8 | 2.6 | 4.9 | 0.85 | Eritrean
48.1 | 15.8 | 9.8 | 2 | 5.6 | 0.83 | Eritrean
52.7 | 16.3 | 8.4 | 5.1 | 7.7 | 0.76 | Eritrean
54.1 | 13.6 | 8.1 | 4.4 | 12.8 | 0.71 | Eritrean
51 | 13 | 8.5 | 4.2 | 9.4 | 0.71 | Eritrean
57.2 | 17.3 | 9.3 | 2.7 | 5.6 | 0.83 | Eritrean
52.4 | 16.4 | 8.8 | 3.3 | 7.7 | 0.77 | Eritrean